## 316SS
T | Conductivity | Density | Young's modulus | Expansion Coeff | Specific Heat
200 | 11.44796 | 7.99826e-09 | 200530.546 | 1.83827e-05 | 464780000
250 | 12.6416875 | 7.97634e-09 | 196676.6825 | 1.85099e-05 | 473860000
300 | 13.79891 | 7.95423e-09 | 192822.819 | 1.86388e-05 | 482940000
350 | 14.9196275 | 7.93191e-09 | 188968.9555 | 1.87693e-05 | 492020000
400 | 16.00384 | 7.90941e-09 | 185115.092 | 1.89015e-05 | 501100000
450 | 17.0515475 | 7.88671e-09 | 181261.2285 | 1.90353e-05 | 510180000
500 | 18.06275 | 7.86382e-09 | 177407.365 | 1.91707e-05 | 519260000
550 | 19.0374475 | 7.84073e-09 | 173553.5015 | 1.93078e-05 | 528340000
600 | 19.97564 | 7.81744e-09 | 169699.638 | 1.94465e-05 | 537420000
650 | 20.8773275 | 7.79396e-09 | 165845.7745 | 1.95868e-05 | 546500000
700 | 21.74251 | 7.77029e-09 | 161991.911 | 1.97288e-05 | 555580000
750 | 22.5711875 | 7.74642e-09 | 158138.0475 | 1.98724e-05 | 564660000
800 | 23.36336 | 7.72236e-09 | 154284.184 | 2.00176e-05 | 573740000
850 | 24.1190275 | 7.6981e-09 | 150430.3205 | 2.01645e-05 | 582820000
900 | 24.83819 | 7.67365e-09 | 146576.457 | 2.0313e-05 | 591900000
950 | 25.5208475 | 7.649e-09 | 142722.5935 | 2.04631e-05 | 600980000
1000 | 26.167 | 7.62416e-09 | 138868.73 | 2.06149e-05 | 610060000
1050 | 26.7766475 | 7.59912e-09 | 135014.8665 | 2.07683e-05 | 619140000
1100 | 27.34979 | 7.57389e-09 | 131161.003 | 2.09233e-05 | 628220000
1150 | 27.8864275 | 7.54847e-09 | 127307.1395 | 2.108e-05 | 637300000
1200 | 28.38656 | 7.52285e-09 | 123453.276 | 2.12383e-05 | 646380000
1250 | 28.8501875 | 7.49703e-09 | 119599.4125 | 2.13983e-05 | 655460000
1300 | 29.27731 | 7.47102e-09 | 115745.549 | 2.15599e-05 | 664540000
1350 | 29.6679275 | 7.44482e-09 | 111891.6855 | 2.17231e-05 | 673620000
1400 | 30.02204 | 7.41842e-09 | 108037.822 | 2.18879e-05 | 682700000
1450 | 30.3396475 | 7.39182e-09 | 104183.9585 | 2.20544e-05 | 691780000
1500 | 30.62075 | 7.36504e-09 | 100330.095 | 2.22225e-05 | 700860000

## UO2
T | Conductivity | Density | Young's modulus | Expansion Coeff | Specific Heat
200 | 10.6094 | 1.097182e-07 | 196890.1268 | 9.20526e-06 | 9.20526e-06
250 | 10.6097 | 1.09449e-07 | 195791.6185 | 9.2031e-06 | 9.2031e-06
300 | 10.6104 | 1.091273e-07 | 194693.1102 | 9.20753e-06 | 9.20753e-06
350 | 10.6117 | 1.08743e-07 | 193594.6019 | 9.21852e-06 | 9.21852e-06
400 | 10.6141 | 1.082863e-07 | 192496.0936 | 9.23608e-06 | 9.23608e-06
450 | 10.6185 | 1.077478e-07 | 191397.5853 | 9.26017e-06 | 9.26017e-06
500 | 10.6267 | 1.071188e-07 | 190299.077 | 9.2908e-06 | 9.2908e-06
550 | 10.6419 | 1.06391e-07 | 189200.5687 | 9.32795e-06 | 9.32795e-06
600 | 10.6699 | 1.055567e-07 | 188102.0604 | 9.3716e-06 | 9.3716e-06
650 | 10.7206 | 1.046094e-07 | 187003.5521 | 9.42175e-06 | 9.42175e-06
700 | 10.8102 | 1.035433e-07 | 185905.0438 | 9.47837e-06 | 9.47837e-06
750 | 10.9616 | 1.023534e-07 | 184806.5355 | 9.54146e-06 | 9.54146e-06
800 | 11.1996 | 1.010363e-07 | 183708.0271 | 9.611e-06 | 9.611e-06
850 | 11.5337 | 9.958936e-08 | 182609.5188 | 9.68698e-06 | 9.68698e-06
900 | 11.9352 | 9.801158e-08 | 181511.0105 | 9.76939e-06 | 9.76939e-06
950 | 12.3367 | 9.63031e-08 | 180412.5022 | 9.80945e-06 | 9.80945e-06
1000 | 12.6708 | 9.446552e-08 | 179313.9939 | 1.03194e-05 | 1.03194e-05
1050 | 12.909 | 9.250179e-08 | 178215.4856 | 1.04218e-05 | 1.04218e-05
1100 | 13.0607 | 9.04163e-08 | 177116.9773 | 1.05419e-05 | 1.05419e-05
1150 | 13.1505 | 8.821477e-08 | 176018.469 | 1.06799e-05 | 1.06799e-05
1200 | 13.2015 | 8.590423e-08 | 174919.9607 | 1.08357e-05 | 1.08357e-05
1250 | 13.2298 | 8.349292e-08 | 173821.4524 | 1.10092e-05 | 1.10092e-05
1300 | 13.2453 | 8.099019e-08 | 172722.9441 | 1.12004e-05 | 1.12004e-05
1350 | 13.2537 | 7.840638e-08 | 171624.4358 | 1.14092e-05 | 1.14092e-05
1400 | 13.2583 | 7.575264e-08 | 170525.9275 | 1.16356e-05 | 1.16356e-05
1450 | 13.2608 | 7.304081e-08 | 169427.4192 | 1.18795e-05 | 1.18795e-05
1500 | 13.2621 | 7.02832e-08 | 168328.9109 | 1.21409e-05 | 1.21409e-05